## Sheet1
Nominal Diameter (mm) | Mass per meter (g/m) | Weight per 110 m (kg) | Weight per 220 m (kg)
4 | 8.1 | 0.891 | 1.782
6 | 18.2 | 2.002 | 4.004
8 | 32.7 | 3.597 | 7.194
10 | 40.9 | 4.5 | 9
12 | 72 | 7.92 | 15.84
14 | 95 | 10.45 | 20.9
16 | 128 | 14.08 | 28.16
18 | 161 | 17.71 | 35.42
20 | 200 | 22 | 44
22 | 243 | 26.73 | 53.46
24 | 295 | 32.45 | 64.9
28 | 393 | 43.23 | 86.46
32 | 525 | 57.75 | 115.5