## Sheet1
Width (mm) (±0.05 mm) | Thickness (mm) (±0.03 mm) | Break Load (kg) | Surface
9 | 0.6 | 80 | Embossed
| 0.7 | 85 | Embossed
11 | 0.6 | 90 | Embossed
| 0.7 | 110 | Embossed
12 | 0.6 | 110 | Embossed
| 0.7 | 120 | Embossed
| 0.8 | 120 | Embossed
15 | 0.6 | 130 | Embossed
| 0.6 | 130 | Embossed
| 0.7 | 150 | Embossed
| 0.7 | 150 | Embossed
| 0.8 | 160 | Embossed
| 0.9 | 170 | Embossed
18 | 0.6 | 170 | Embossed
| 0.7 | 175 | Embossed
| 0.8 | 180 | Embossed