## Sheet1
PVC Braided Pipe Specifications
Normal Size |  | Wall Thickness (mm) | Working Pressure (kg/cm²) | Standard Length (Meters)
(mm) | (inch)
12 | ½” | 2 | 7 | 50 / 100
15 | ⅝” | 2.5 | 7 | 50 / 100
20 | ¾” | 2.5 | 7 | 50 / 100
25 | 1” | 3 | 5 | 50 / 100
31 | 1¼” | 3.5 | 5 | 50 / 100