## Sheet1
Lay Flat Pipe Specifications
Nominal Size |  | Inside Diameter | Wall Thickness | Pressure (at 30°C) |  | Standard Lengths
mm | inch | mm | mm | Working Pressure (kg/cm²) | Bursting Pressure (kg/cm²) | meters
25 | 1″ | 26 ± 1 | 1.0 ± 0.1 | 4 | 11 – 12 | 50 / 60 / 100
40 | 1 ½″ | 41 ± 1 | 1.0 ± 0.1 | 4 | 11 – 12 | 50 / 60 / 100
50 | 2″ | 53 ± 1 | 1.1 ± 0.1 | 3 | 8 – 9 | 50 / 60 / 100
65 | 2 ½″ | 66 ± 1 | 1.2 ± 0.1 | 3 | 6 – 7 | 50 / 60 / 100
75 | 3″ | 82 ± 1 | 1.2 ± 0.1 | 3 | 6 – 7 | 50 / 60 / 100
100 | 4″ | 104 ± 2 | 1.2 ± 0.1 | 3 | 6 – 7 | 50 / 60 / 100
150 | 6″ | 154 ± 3 | 1.8 ± 0.1 | 3 | 5 – 6 | 50 / 60 / 100
200 | 8″ | 204 ± 3 | 2.3 ± 0.2 | 2 | 3 – 4 | 50 / 60 / 100
250 | 9 ¾″ | 257 ± 3 | 2.5 ± 0.2 | 2 | 2.5 – 3 | 50 / 60 / 100
300 | 11 ¾″ | 310 ± 3 | 2.7 ± 0.3 | 2 | 2.5 – 3 | 50 / 100