## Sheet1
Width (mm) (± 0.05mm) | Thickness (mm) (±0.03 mm) | Surface | Length per Kg (meter) | Break Strength Flex (kg) | Break Strength Balling (kg) | Break Strength Pallet (kg)
12 | 0.7 | Plain | 91 | 300 | 250 | 225
|  | Emboss | 103 | 268 | 235 | 210
12 | 0.8 | Plain | 80 | 345 | 310 | 270
|  | Emboss | 92 | 305 | 280 | 235
13 | 0.85 | Plain | 70 | 396 | 360 | 315
|  | Emboss | 77 | 355 | 325 | 275
15 | 0.7 | Plain | 73 | 375 | 340 | 300
|  | Emboss | 80 | 335 | 310 | 260
15 | 0.8 | Plain | 64 | 430 | 410 | 360
|  | Emboss | 68 | 390 | 370 | 320
15 | 1 | Plain | 52 | 535 | 500 | 450
|  | Emboss | 55 | 504 | 465 | 410
16 | 0.8 | Plain | 61 | 460 | 430 | 385
|  | Emboss | 65 | 415 | 400 | 350
16 | 1 | Plain | 48 | 570 | 540 | 480
|  | Emboss | 51 | 535 | 500 | 445
19 | 1 | Plain | 40 | 680 | 650 | 600
|  | Emboss | 45 | 635 | 600 | 550
19 | 1.27 | Plain | 31 | 865 | 800 | 750
|  | Emboss | 35 | 810 | 750 | 700